## Database
v1 | SAP | Commercial names | [7 empty] | CE-label |  |  | Product characteristics | [17 empty] | Certifications
| SAP-n°/Article-n° | Commercial name BE NL | Commercial name BE FR | Commercial name NL | Commercial name FR | Commercial name GE | Commercial name IT | Commercial name SE | Commercial name OTHER EXPORT | DOP-n° | DOP-link | PUR-designation code | Facing type | Insulation core | Edge finish | Dimensions [mm] | Thickness [mm] | Declared Thermal conductivity [W/mK] | R-value [m²K/W] | Declared Compressive strength [kPa] | Declared Tensile strength [kPa] | Declared Dimensional stability DS(70,90) | Declared Dimensional stability DS(-20,-) | Deformation under pressure and T° | Density [kg/m³] | Vapour diffusion PUR/PIR [-] | Reaction to fire (product) | Reaction to fire (end use steel deck) | Reaction to fire (end use ventilated wall) | Reaction to fire (end use 3) | ISSO | BREEAM | ISO 14001 | Keymark | Q-mark | Dubo Keur | FM Approval | ATG | EPD | Milieurelevante database | EPBD | Vliegvuurtest broof | Svanen | Sundahus | ByggVD | Wind uplift | Pure Life | SIA | Fire insurance
Article 1 | xxxxxxxx | UTHERM Floor PIR L 30 | UTHERM Floor PIR L 30 | UTHERM Floor PIR L 30 | UTHERM Floor PIR L 30 | UTHERM Floor PIR L 30 | UTHERM Floor PIR L 30 | UTHERM Floor PIR L 30 | UTHERM Floor PIR L 30 | UTHERM FLOOR PIR L v1 | www.unilininsulation.com/dop/UTHERMFLOORPIRL | PU-EN13165-T2-DS(70,90)3-DS(-20,-)1-CS(10\Y)150-TR80 | L = gastight multilayer | PIR | Straigth | 1200 x 2500 | 30 | 0.022 | 1.35 | 150 | 80 | 3 | 1 | 2 | 32 +- 3 | 50 - 100 | F | F | F | F | no | EPD | no | no | no | no | no | yes | yes | no | yes | no | no | no | no | no | no | no | no
Article 2 | xxxxxxxx | UTHERM Flat Roof PIR L 80 | UTHERM Flat Roof PIR L 80 | UTHERM Flat Roof PIR L 80 | UTHERM Flat Roof PIR L 80 | UTHERM Flat Roof PIR L 80 | UTHERM Flat Roof PIR L 80 | UTHERM Flat Roof PIR L 80 | UTHERM Flat Roof PIR L 80 | UTHERM FLAT ROOF PIR L v1 | www.unilininsulation.com/dop/UTHERMFLATROOFPIRL | PU-EN13165-T2-DS(70,90)3-DS(-20,-)1-CS(10\Y)150-TR80 | L = gastight multilayer | PIR | Straigth | 1200 x 600 | 80 | 0.022 | 3.6 | 150 | 80 | 3 | 1 | 2 | 32 +- 3 | 50 - 100 | F | B-s2-d0 | F | F | no | EPD | no | no | no | no | no | yes | yes | no | yes | no | no | yes | yes | yes | no | no | no